## _A_ PREP
| Step # | Capability Type | Step Name | Tool Name | Recipe Name | Process Parameters | Tool Parameters | Advanced Settings | Notes
|  | Substrate | p-Si(100) with 300 nm Thermal SiO2 |  |  | Layer 1: Silicon — 525 µm Layer 2: SiO₂ — 300 nm
[A] PREP
| 1 | Chemical Clean | Solvent clean | Wet Bench: Solvents | - | Cleaning Bath Composition: Acetone Ultra-Sonication: No Dry Method: N₂ blow dry |  | Keep Floating Structures: No | Process Intent: Cleans organic residues from the wafer surface prior to processing. Rationale: Sequential solvent clean: acetone > IPA > DI water rinse > N2 dry.
| 2 | RCA Clean | RCA clean | Wet Bench: RCA | - | SC 1 Constituents: SC-1 SC 2 Constituents: SC-2 | Dry Dry Method: N2 blow dry | Floating Structures Keep Floating Structures: No | Process Intent: Standard high-grade clean to remove trace organics, native oxide, and ionic/metallic contamination. Rationale: Per lab RCA references prior to photolithography and high-temperature processing.

## _B_ MASK 1_ ACTIVE WINDOWS
| Step # | Capability Type | Step Name | Tool Name | Recipe Name | Process Parameters | Tool Parameters | Advanced Settings | Notes
[B] MASK 1: ACTIVE WINDOWS
| 3 | Bake | Dehydration bake | Hot Plate | - | Bake Temperature: 120 °C Bake Time: 300 secs |  | Hard-Bake All Resists: No Resist Image Reversal: No | Process Intent: Dehydrates the wafer surface to promote resist adhesion. Rationale: ~120 °C for 5 min; HMDS primed if available.
| 4 | Spin-Coat | Spin S1813 | Spin Coater | - | Material Type: Positive Material: S1813 Film Thickness: 1.35 µm Spin Speed: 4000 rpm Spin Time: 50 secs |  | Fill Gaps: Yes | Process Intent: Coats positive photoresist S1813 for patterning active windows. Rationale: 4000 rpm for 50 s yields ~1.35 µm nominal thickness.
| 5 | Bake | Pre-exposure bake | Hot Plate | - | Bake Temperature: 115 °C Bake Time: 60 secs |  | Hard-Bake All Resists: No Resist Image Reversal: No | Process Intent: Soft-bakes S1813 resist to remove casting solvents. Rationale: Hotplate pre-exposure bake at ~115 °C for 60 s.
| 6 | Direct-Write Lithography | Expose Mask 1 | litho-v1 | - | Laser Wavelength: 405 nm (h-line) Layer(s) to Expose: S1813 Pattern source: Manual Define Pattern: 1,4,1 Toggle start exposure region: Yes |  | Exposure Sidewall Angle: 5 ° | Process Intent: Exposes Mask 1 to define 500x500 µm active window, 200x200 µm pad area, marks, van der Pauw cross, and test diodes. Rationale: Patterned on litho-v1 DLP projector (405 nm LED) at 140 mJ/cm².
| 7 | Develop | Develop | Wet Bench: MF-319 | - | Layer(s) to Develop: S1813 Developer: MF-319 Develop Time: 30 secs |  | Custom Undercut: No | Process Intent: Develops exposed S1813 photoresist. Rationale: MF-319 developer for 15-40 s (~30 s), followed by DI water rinse and N2 dry.
| 8 | Bake | Hard bake | Hot Plate | - | Bake Temperature: 120 °C Bake Time: 600 secs |  | Hard-Bake All Resists: Yes Resist Image Reversal: No | Process Intent: Hardens resist mask prior to wet chemical oxide etching. Rationale: Hard bake at ~120 °C for 10 min.
| 9 | Chemical Etch | Etch oxide to Si | Wet Bench: BOE/DHF | - | Layer(s) to Etch: SiO₂ Two-Sided Etch: Yes Etch Bath Composition: BOE 6:1 Etch Depth: 300 nm Etch Time: 240 secs |  | Etch Mode: Isotropic Etch Define Etch Selectivity: No Out-of-plane Etch Buried Layers: No Keep Floating Structures: No | Process Intent: Etches 300 nm SiO2 thermally grown oxide down to bare silicon in opened active windows. Rationale: BOE wet etch for ~3-5 min (~4 min); visual endpoint indicated when bare silicon dewets. Leave backside uncoated by resist so the backside oxide is stripped simultaneously in this step for subsequent backside metallization.
| 10 | Chemical Clean | Strip Resist | Wet Bench: PG Remover | - | Layer(s) to Remove: S1813 Cleaning Bath Composition: NMP Cleaning Time: 5 mins Cleaning Temperature: 60 °C Ultra-Sonication: No Dry Method: N2 blow dry |  | Keep Floating Structures: No

## _C_ n+ EMITTER
| Step # | Capability Type | Step Name | Tool Name | Recipe Name | Process Parameters | Tool Parameters | Advanced Settings | Notes
[C] n+ EMITTER
| 11 | Chemical Etch | Dilute HF dip | Wet Bench: BOE/DHF | - | Layer(s) to Etch: SiO₂ Two-Sided Etch: No Etch Bath Composition: DHF 50:1 Etch Depth: 2 nm Etch Time: 10 secs |  | Etch Mode: Isotropic Etch Define Etch Selectivity: No Out-of-plane Etch Buried Layers: No Keep Floating Structures: No | Process Intent: Removes native oxide from active silicon windows prior to dopant application. Rationale: 10 s dilute HF (DHF 50:1) dip.
| 12 | Spin-Coat | Spin P spin-on dopant | Spin Coater | - | Material Type: Dopant Dopant Species: P Material: Phosphorus Spin-On Dopant Film Thickness: 200 nm Spin Speed: 3000 rpm Spin Time: 45 secs |  | Fill Gaps: Yes | Process Intent: Applies phosphorus spin-on dopant to form shallow n+ emitter layer. Rationale: Spun per dopant recipe parameters.
| 13 | Bake | Bake | Hot Plate | - | Bake Temperature: 165 °C Bake Time: 300 secs |  | Hard-Bake All Resists: No Resist Image Reversal: No | Process Intent: Soft-bakes and dries spin-on dopant layer. Rationale: Hotplate bake at 150-175 °C (~165 °C).
| 14 | Dopant Diffusion | Predeposition | Tube Furnace | - | Diffusion Target Layer(s): Silicon Gas-Source Diffusion: No Diffusion Distance: 300 nm Diffusion Temperature: 1100 °C Diffusion Time: 8 mins |  | Grow Thermal Surface Layer: No | Process Intent: Drives phosphorus dopant into exposed silicon active areas to form n+ emitter junction. Rationale: Tube furnace predeposition at 1100 °C for 5-10 min (~8 min).
| 15 | Chemical Etch | Strip dopant glass | Wet Bench: BOE/DHF | - | Layer(s) to Etch: Phosphorus Spin-On Dopant Two-Sided Etch: No Etch Bath Composition: BOE 6:1 Etch Depth: 500 nm Etch Time: 60 secs |  | Etch Mode: Isotropic Etch Define Etch Selectivity: No Out-of-plane Etch Buried Layers: No Keep Floating Structures: No | Process Intent: Strips residual phosphosilicate dopant glass down to bare Si. Rationale: Brief BOE etch (60 s) to hydrophobic bare silicon surface. Note: This blanket dip also thins the field oxide from ~300 nm to ~200 nm, which remains sufficiently thick for subsequent Mask 2 and Mask 3 patterning.
| M1 | Metrology | Measure R_sheet <GATE G1> | Probe Station | - |  |  |  | Process Intent: Measures sheet resistance (R_sheet) on van der Pauw cross structures as quality gate G1. Rationale: Confirms dopant drive-in and active layer sheet resistance before oxidation split.

## _D_ AR-OXIDE SPLIT
| Step # | Capability Type | Step Name | Tool Name | Recipe Name | Process Parameters | Tool Parameters | Advanced Settings | Notes
[D] AR-OXIDE SPLIT
| 16 | Thermal Oxidation | Dry O2 oxidation | Tube Furnace | - | Layer(s) to Consume: Silicon Two-Sided Growth: No Process Gases: O₂ Thermally Grown Material: SiO₂ Layer Thickness: 70 nm Growth Time: 20 mins Growth Temperature: 1100 °C |  | Consumption Ratio: 46 % | Process Intent: Thermally grows passivating anti-reflection (AR) oxide layer. Rationale: Dry O2 oxidation in furnace at 1100 °C; dies pulled at ~7 min (~40 nm), ~20 min (~70 nm), ~38 min (~100 nm), plus one bare-Si witness.
| M2 | Metrology | Measure oxide | Ellipsometer | - |  |  |  | Process Intent: Ellipsometer metrology of AR oxide thickness across split dies. Rationale: Confirms targets of ~40 nm / ~70 nm / ~100 nm AR oxide.

## _E_ MASK 2_ CONTACT STRIPES
| Step # | Capability Type | Step Name | Tool Name | Recipe Name | Process Parameters | Tool Parameters | Advanced Settings | Notes
[E] MASK 2: CONTACT STRIPES
| 17 | Bake | Dehydration bake | Hot Plate | - | Bake Temperature: 120 °C Bake Time: 300 secs |  | Hard-Bake All Resists: No Resist Image Reversal: No | Process Intent: Dehydration bake before resist application. Rationale: 120 °C for 5 min.
| 18 | Spin-Coat | Spin S1813 | Spin Coater | - | Material Type: Positive Material: S1813 Film Thickness: 1.35 µm Spin Speed: 4000 rpm Spin Time: 50 secs |  | Fill Gaps: Yes | Process Intent: Coats S1813 positive resist for contact stripe mask. Rationale: 4000 rpm for 50 s.
| 19 | Bake | Pre-exposure bake | Hot Plate | - | Bake Temperature: 115 °C Bake Time: 60 secs |  | Hard-Bake All Resists: No Resist Image Reversal: No | Process Intent: Soft-bakes S1813 resist. Rationale: 115 °C for 60 s.
| 20 | Direct-Write Lithography | Expose Mask 2 | litho-v1 | - | Laser Wavelength: 405 nm (h-line) Layer(s) to Expose: S1813 Pattern source: Manual Define Pattern: 2,1,2 Toggle start exposure region: Yes |  | Exposure Sidewall Angle: 5 ° | Process Intent: Exposes Mask 2 defining 10 µm contact opening stripes inside 30 µm fingers. Rationale: Patterned on litho-v1 DLP projector (405 nm LED), aligned to Mask 1 marks using XY + theta stage.
| 21 | Develop | Develop | Wet Bench: MF-319 | - | Layer(s) to Develop: S1813 Developer: MF-319 Develop Time: 30 secs |  | Custom Undercut: No | Process Intent: Develops exposed contact opening stripes in S1813 resist. Rationale: MF-319 developer for 15-40 s (~30 s), DI rinse, and N2 dry.
| 22 | Bake | Hard bake | Hot Plate | - | Bake Temperature: 120 °C Bake Time: 600 secs |  | Hard-Bake All Resists: Yes Resist Image Reversal: No | Process Intent: Hardens resist mask prior to wet etching of contact stripes. Rationale: 120 °C for 10 min.
| 23 | Chemical Etch | Etch AR oxide | Wet Bench: BOE/DHF | - | Layer(s) to Etch: SiO₂ Two-Sided Etch: Yes Etch Bath Composition: BOE 6:1 Etch Depth: 100 nm Etch Time: 45 secs |  | Etch Mode: Isotropic Etch Define Etch Selectivity: No Out-of-plane Etch Buried Layers: No Keep Floating Structures: No | Process Intent: Etches opened contact stripes through AR oxide down to n+ emitter. Rationale: BOE etch time scaled by AR oxide thickness: ~25 s for 40 nm die, ~45 s for 70 nm die, and ~70 s for 100 nm die. Visual endpoint indicated when bare silicon contact stripes dewet.
| 24 | Chemical Clean | Strip Resist | Wet Bench: PG Remover | - | Layer(s) to Remove: S1813 Cleaning Bath Composition: NMP Cleaning Time: 5 mins Cleaning Temperature: 60 °C Ultra-Sonication: No Dry Method: N2 blow dry |  | Keep Floating Structures: No

## _F_ MASK 3_ METAL BY LIFT-OFF
| Step # | Capability Type | Step Name | Tool Name | Recipe Name | Process Parameters | Tool Parameters | Advanced Settings | Notes
[F] MASK 3: METAL BY LIFT-OFF
| 25 | Bake | Dehydration bake | Hot Plate | - | Bake Temperature: 120 °C Bake Time: 300 secs |  | Hard-Bake All Resists: No Resist Image Reversal: No | Process Intent: Dehydration bake before bi-layer resist coating. Rationale: ~120 °C for 5 min, then cool.
| 26 | Spin-Coat | Spin LOR 3b | Spin Coater | - | Material Type: Lift-Off Resist (LOR) Material: LOR 3A Film Thickness: 300 nm Spin Speed: 3000 rpm Spin Time: 50 secs |  | Fill Gaps: Yes | Process Intent: Coats LOR 3b lift-off resist underlayer to create re-entrant undercut profile. Rationale: 70 µL dispense, 3000 rpm for 50 s yields ~300 nm film.
| 27 | Bake | Bake LOR | Hot Plate | - | Bake Temperature: 190 °C Bake Time: 300 secs |  | Hard-Bake All Resists: No Resist Image Reversal: No | Process Intent: Bakes LOR 3b underlayer. Rationale: 190 °C for 5 min, then cool.
| 28 | Spin-Coat | Spin S1813 | Spin Coater | - | Material Type: Positive Material: S1813 Film Thickness: 1.35 µm Spin Speed: 4000 rpm Spin Time: 50 secs |  | Fill Gaps: Yes | Process Intent: Coats top photoresist layer S1813 over LOR underlayer. Rationale: 70 µL dispense, 4000 rpm for 50 s (~1.35 µm).
| 29 | Bake | Pre-exposure bake | Hot Plate | - | Bake Temperature: 115 °C Bake Time: 60 secs |  | Hard-Bake All Resists: No Resist Image Reversal: No | Process Intent: Soft-bakes top resist layer. Rationale: ~115 °C for 60 s.
| 30 | Direct-Write Lithography | Expose Mask 3 | litho-v1 | - | Laser Wavelength: 405 nm (h-line) Layer(s) to Expose: S1813 Pattern source: Manual Define Pattern: 3,4,3 Toggle start exposure region: Yes |  | Exposure Sidewall Angle: 5 ° | Process Intent: Exposes Mask 3 defining contact fingers, bus bar, and bond pad over the n+ window aligned to Mask 2. Rationale: Patterned on litho-v1 DLP projector (405 nm LED), aligned to Mask 2 contact openings.
| 31 | Develop | Develop | Wet Bench: MF-319 | - | Layer(s) to Develop: S1813 Developer: MF-319 Develop Time: 60 secs |  | Custom Undercut: No | Process Intent: Develops S1813 and isotropically dissolves LOR 3b to create clean lift-off undercut. Rationale: MF-319 for ~60 s; inspect undercut profile under litho camera.
| 32 | Thermal Evaporation | Evaporate Al | thermal-evaporator-v1 | - | Material: Aluminum Film Thickness: 1500 Å Deposition Time: 660 secs | Pumpdown Shutter Open: No Source Ramp-Up Shutter Open: No Deposition Shutter Open: No Source Ramp-Down Shutter Open: No | Deposition Angle: 0 ° Shadow Mask Shadow Mask: No | Process Intent: Deposits aluminum contact metallization for fingers, bus bar, and pad. Rationale: Thermal evaporation of ~150 nm (1500 Å) Al to ensure a robust >1.5× thickness ratio under the ~300 nm LOR 3b layer for clean lift-off.
| 33 | Lift-Off | Lift-off | Wet Bench: PG Remover | - | Chemical Bath Composition: NMP Time: 5 mins Temperature: 60 °C |  |  | Process Intent: Dissolves LOR 3b underlayer and lifts off excess aluminum film. Rationale: Warm PG Remover bath (~60 °C) for ~5 min with gentle agitation.

## _G_ BACKSIDE + SINTER
| Step # | Capability Type | Step Name | Tool Name | Recipe Name | Process Parameters | Tool Parameters | Advanced Settings | Notes
[G] BACKSIDE + SINTER
| 34 | Custom Step | Backside contact | - | - | Comment: Apply ~200 nm evaporated Al, silver epoxy, or indium paste (backside oxide stripped earlier during Steps 9 and 23 BOE etches). |  |  | Scratch the backside lightly with a diamond scribe before applying silver epoxy or indium, because phosphorus vapour during predeposition (step 14) can form a thin n-type skin there. Process Intent: Applies ohmic backside contact metallization. Rationale: Backside oxide was stripped earlier during Steps 9 and 23 BOE etches. Apply ~200 nm evaporated Al, silver epoxy, or indium paste to form backside substrate contact without exposing front-side Al to BOE.
| 35 | Bake | Sinter | Hot Plate | - | Bake Temperature: 380 °C Bake Time: 10 mins |  | Hard-Bake All Resists: No Resist Image Reversal: No | Process Intent: Sinters the Al contacts to form low-resistance ohmic contacts. Rationale: 380 °C, 10 min on a hotplate in air. Kept at or below 400 °C to avoid Al spiking through the shallow junction.

## _H_ TEST
| Step # | Capability Type | Step Name | Tool Name | Recipe Name | Process Parameters | Tool Parameters | Advanced Settings | Notes
[H] TEST
| M3 | Metrology | Dark I-V <GATE G2> | Probe Station | - |  |  |  | Process Intent: Measures dark I-V characteristics as quality gate G2. Rationale: Confirms diode rectification >= 10^3 between +/-1 V.
| M4 | Metrology | Photocurrent <GATE G3/G4> | Probe Station | - |  |  |  | Process Intent: Measures photocurrent response on litho-v1 stage under 405 nm LED illumination as quality gate G3/G4. Rationale: Quantifies on/off response difference vs AR oxide thickness split (40/70/100 nm) and vs finger pitch.
| M5 | Metrology | Linearity | Probe Station | - |  |  |  | Process Intent: Evaluates photocurrent linearity over optical power. Rationale: Measures photocurrent (I_ph) versus LED driving current.
| M6 | Metrology | Calibration | Probe Station | - |  |  |  | Process Intent: Calibrates photodiode responsivity and external quantum efficiency (EQE). Rationale: Benchmarks against a calibrated commercial silicon photodiode standard.

## Overview
Photodiode
Type | Process Flow
Version | v1
Last saved | 2026-10-29 14:43
Exported by | Adish Gupta
Exported on | 2026-10-30 03:15
FabuBlox Link | https://www.fabublox.com/designer/2cbbc24f-813f-4e72-a331-79439cbee9c8

## Substrate
p-Si(100) with 300 nm Thermal SiO2
Description | p-Si(100), 4", 1-10 ohm.cm, 300 nm thermal SiO2 (MTI), cleaved to ~2x2 cm dies
Wafer Sizes | 100mm - 4"
Vendor | MTI
Layer | Material | Thickness | Doping | Crystal Structure | Crystal Orientation
Layer 1 | Silicon | 525 µm | p-type (B - Boron) | Single Crystal | <100>
Layer 2 | SiO₂ | 300 nm